## 班组指标考核
8月份各班指标考核
项目 | 时间 | 班次 | 转底炉 | [8 empty] | 成品 |  |  | 锅炉 |  |  |  | 备注(每天生产情况)
数据 |  |  | 金属化率(%) |  | 脱锌比率(%) | 混合料含C（%） |  | 生球水分 | 生球落下强度 | 干燥后水分 | 干燥后落下强度 | 成品球（t） | 压球/热返产量（t） | 成品球与压球合计 | ZnO（%） | 溶解氧 | 炉水磷酸根
日期
2016.8.1 | 0:00-8:00 | [12 empty] | 0
| 8:00-20:00 | 丙班 | [11 empty] | 0
| 20:00-8:00 | 甲班 | [11 empty] | 0
2016.8.2 | 8:00-20:00 | 乙班 | [11 empty] | 0
| 20:00-8:00 | 丙班 | [11 empty] | 0
2016.8.3 | 8:00-20:00 | 甲班 | [11 empty] | 0
| 20:00-8:00 | 乙班 | [11 empty] | 0
2016.8.4 | 8:00-20:00 | 丙班 | [11 empty] | 0
| 20:00-8:00 | 甲班 | [11 empty] | 0
2016.8.5 | 8:00-20:00 | 乙班 | [11 empty] | 0
| 20:00-8:00 | 丙班 | [11 empty] | 0
2016.8.6 | 8:00-20:00 | 甲班 | [11 empty] | 0
| 20:00-8:00 | 乙班 | [11 empty] | 0
2016.8.7 | 8:00-20:00 | 丙班 | [11 empty] | 0
| 20:00-8:00 | 甲班 | [11 empty] | 0
2016.8.8 | 8:00-20:00 | 乙班 | [11 empty] | 0
| 20:00-8:00 | 丙班 | [11 empty] | 0
2016.8.9 | 8:00-20:00 | 甲班 | [11 empty] | 0
| 20:00-8:00 | 乙班 | [11 empty] | 0
2016.8.10 | 8:00-20:00 | 丙班 | [9 empty] | 47.84 | 0 | 47.84
| 20:00-8:00 | 甲班 | [9 empty] | 85.62 | 0 | 85.62 |  |  | 19.14 | 21.42
2016.8.11 | 8:00-20:00 | 乙班 | 71.39 | 80.78 | 92.73 | 12.07 | 13.38 |  |  |  |  | 147.03 | 11.3 | 158.33 | 13.38 | 26.8 | 19.23 | 19.06
| 20:00-8:00 | 丙班 | 73.12 | 77.91 |  | 146.78 | 14.42 |  |  |  |  | 125.72 | 17.5 | 143.22 |  |  | 20.7 | 19.32
2016.8.12 | 8:00-20:00 | 甲班 | 72.48 | 65.39 | 75.91 | 15.53 | 15.55 |  |  |  |  | 124 | 20.76 | 144.76 | 14.99 | - | 15.09 | 15.6 | 22:16—22:36、23:05—23:47停生球，处理耐材脱落，堵冷却机出料口
| 20:00-8:00 | 乙班 | 72.74 | 68.17 |  | 14.86 | - |  |  |  |  | 147.64 | 63.66 | 211.3 |  |  | 10.32 | 14.96
2016.8.13 | 8:00-20:00 | 丙班 | 73.73 | 50.87 | 58.68 | 15.23 | 15.78 |  |  |  |  | 212.92 | 40.98 | 253.9 | 14.78 | 8.3 | 14.71 | 16.88
| 20:00-8:00 | 甲班 | 37.86 | 53.64 |  | 15.49 | [5 empty] | 202.2 | 42.5 | 244.7 |  |  | 15.85 | 15.32
2016.8.14 | 8:00-20:00 | 乙班 | 48.07 | 65.96 | 83.54 | 15.07 | 14.8 |  |  |  |  | 138.68 | 32.54 | 171.22 | 16.53 |  | 13.82 | 14.55 | 9:29-10:09停生球处理强力混
| 20:00-8:00 | 丙班 | 55.03 | 63.14 |  | 16.48 | [5 empty] | 126.44 | 37.36 | 163.8 |  |  | 19.24 |  | 23：41—0:00停生球处理圆筒冷却机出料口堵
2016.8.15 | 8:00-20:00 | 甲班 | 46.04 | 44.72 | 95.05 | [6 empty] | 188.42 | 39.54 | 227.96 | 14.58 | 12.6 | 16.75 | 14.63
| 20:00-8:00 | 乙班 | 69.23 | 71.44 | [7 empty] | 152.42 | 36.18 | 188.6 |  |  | 15 | 13.76
2016.8.16 | 8:00-20:00 | 丙班 | 62.19 | 53.64 | 78.25 | 16.3 | 15.33 |  |  |  |  | 212.92 | 40.98 | 253.9 | 13.76 |  | 17.74
| 20:00-8:00 | 甲班 | 28.8 | 69.8 |  | 15.49 | [5 empty] | 133.04 | 31.3 | 164.34 |  |  | 16.07 | 14.93
2016.8.17 | 8:00-20:00 | 乙班 |  |  |  | 17.54 | 17.73 |  |  |  |  | 129.66 | 63.94 | 193.6 |  |  | 16.35 | 15.24 | 15:32停生球检修
| 20:00-8:00 | 丙班 | [9 empty] | 25.02 | 24.1 | 49.12
2016.8.18 | 8:00-20:00 | 甲班 | [11 empty] | 0
| 20:00-8:00 | 乙班 | [9 empty] | 152.74 | 33.9 | 186.64
2016.8.19 | 8:00-20:00 | 丙班 | 65.53 | 53.54 | 94.5 | 23.4 | 17.36 |  |  |  |  | 129.38 | 79.78 | 209.16 | 14.58 | 17.8 | 16.35 | 15.24 | 13:15—13:50停生球处理摆动布料器电机松动
| 20:00-8:00 | 甲班 | 54.88 | 40.3 | 78.01 | 16.94 | 15.84 |  |  |  |  | 26.54 | 71.72 | 98.26 |  |  | 12.73 | 17.65 | 2:10-2:47停生球，处理摆动布料器
2016.8.20 | 8:00-20:00 | 乙班 | [9 empty] | 185.44 | 35.98 | 221.42 | 14.32
| 20:00-8:00 | 丙班 | 70.5 | 78.41 | 91.19 | [6 empty] | 274.54 | 0 | 274.54 |  |  | 26.18 | 24.29
2016.8.21 | 8:00-20:00 | 甲班 | 67.58 | 76.34 |  | 17.66 | 15.91 |  |  |  |  | 183.12 | 0 | 183.12 | 13.38 | 11.4 | 22.49 | 21.43
| 20:00-8:00 | 乙班 | 71.76 | 85.06 |  | 15.15 | 15.44 |  |  |  |  | 161.42 | 43.58 | 205
2016.8.22 | 8:00-20:00 | 丙班 | 81.07 | 75.32 | 94.95 | 20.68 | 19.42 |  |  |  |  | 117.52 | 85.24 | 202.76 | 14.52 |  | 18.18 | 14.9
| 20:00-8:00 | 甲班 | 83.85 | 80.99 |  | 17.22 | 16.28 |  |  |  |  | 126.66 | 78.04 | 204.7 |  |  | 18.3 | 21.07
2016.8.23 | 8:00-20:00 | 乙班 | [9 empty] | 117.68 | 81.02 | 198.7
| 20:00-8:00 | 丙班 | 63.33 | 69.81 | 87.22 | 16.25 | 16.72 |  |  |  |  | 117.12 | 73.34 | 190.46 |  |  | 20.64 | 21.23
2016.8.24 | 8:00-20:00 | 甲班 | 57.41 | 60.22 |  | 14.49 | 15.18 |  |  |  |  | 132.8 | 106.34 | 239.14 | 13.3 |  | 18.61 | 19.2
| 20:00-8:00 | 乙班 |  |  | 73.98 | [6 empty] | 125.38 | 92.74 | 218.12
2016.8.25 | 8:00-20:00 | 丙班 | 76.66 | 79.17 |  | 15.14 | 16.06 |  |  |  |  | 92.68 | 87.34 | 180.02 | 12.59 | 24.3 | 16.43 | 16.91
| 20:00-8:00 | 甲班 | 73.05 | 72.89 | 86.75 | 15.55 | 14.75 |  | 15.55 |  |  | 89.08 | 69.42 | 158.5
2016.8.26 | 8:00-20:00 | 乙班 | 64.27 | 78.74 |  | 15.39 | 14.63 |  | 14.75 |  |  | 125.84 | 74.36 | 200.2 | 14.21 |  | 17.9 | 16.85
| 20:00-8:00 | 丙班 | 67.02 | 48.48 | 39.68 | 15.28 | 15 |  |  |  |  | 132.02 | 39.54 | 171.56 |  |  | 17.25 | 15.23
2016.8.27 | 8:00-20:00 | 甲班 | 61.24 | 68.59 |  | 15.2 | 14.77 |  |  |  |  | 127.1 | 78.86 | 205.96 | 13.2 | 15.1 | 15.83 | 14.73
| 20:00-8:00 | 乙班 | 55.91 | 75.37 | 90.08 | 13.32 | 15.15 |  |  |  |  | 129.62 | 82.56 | 212.18 |  |  | 16.21 | 15.34
2016.8.28 | 8:00-20:00 | 丙班 | 75.97 | 83.54 |  | 16.16 | 16.01 |  |  |  |  | 107.86 | 21.26 | 129.12 | 13.2 |  | 16.27 | 14.93
| 20:00-8:00 | 甲班 | 66.25 | 76.29 | 90.62 | 14.34 | 15.47 |  |  |  |  | 146.64 | 79.18 | 225.82
2016.8.29 | 8:00-20:00 | 乙班 | [9 empty] | 124.5 | 0 | 124.5 | 13.4
| 20:00-8:00 | 丙班 | 79.56 | 84.91 | 89.78 | 14.49 | 14.46 |  |  |  |  | 148.74 | 130.94 | 279.68 |  |  | 18.65 | 19.47 | 6:37—7:25强力混故障停48分，未报生产处
2016.8.30 | 8:00-20:00 | 甲班 | - | 77.39 |  | - | 15.83 |  |  |  |  | 114.66 | 92.78 | 207.44 |  |  |  |  | 8:25-9:18强力混堵料，报生产处（实际时间6:37-9:42）17:40-17:51,18:20-20:30处理摆动布料器小皮带卡死（未报生产处）
| 20:00-8:00 | 乙班 | [9 empty] | 115.38 | 29.04 | 144.42
2016.8.31 | 8:00-20:00 | 丙班 | 81.72 | 74.46 | 97.19 | 15.01 | 14.48 |  |  |  |  | 114.52 | 61.98 | 176.5 | 12.79 | 22.7 | 18.88 | 16.71 | 11:09-11:30停生球，换生筛辊；18:36停生球处理螺旋出料机出料口堵料，调度报生产处19:10停生球
| 20:00-8:00 | 甲班 | - | - | [9 empty] | 0 |  |  |  |  | 4:10上生球