## 生产数据
8月转底炉生产数据记录表
项目 | 班次 | 时间 | 原料配比（%） | [12 empty] | 高炉布袋灰化验C结果 |  | 上仓混料化验结果（%） | [12 empty] | 金属化球团化验结果（%） | [12 empty] | 锌粉化验结果（%） |  |  |  |  | 指标（%） |  |  | 产量（0:00-24:00） |  |  |  | 班次
数据
日期 |  |  | 干法 除尘灰 | 矿槽 原料灰 | 高炉 布袋灰 | 澳粉 | 二号高炉布袋灰 | 自产除尘灰 | 自产精粉 | 膨润土 | 锅炉灰 | 球团除尘灰 | 出铁厂灰 | 炼铁槽上灰 | 混合灰 | 3# | 4# | TFe | C | H2O | 细度 | SiO2 | CaO | S | P | Cl | Zn | K | Na | Pb | TFe | Fe | C | SiO2 | CaO | S | P | Cl | Zn | K | Na | Cu | Pb | CaO | Cl | ZnO | K | Na | 金属化率 | 脱锌率 | 转鼓 | 成品 球团 | 压球 （热返） | 合计 | 粉化率
[18 empty] | 40.00557 | 16.15918 | 0.096375 |  | 7.717468 | 6.817368 | 8.378947 | 0.3743 | 0.2852353 | 0.6082105 | 0.1420526 | 4.498895 | 1.528824 | 57.75532 | 39.92089 | 5.161944 | 9.325789 | 11.04895 | 0.55225 | 0.1163684 | 0.05028571 | 3.554 | 0.37 | 0.01714286 | 0.1267895 |  | 1.881053 | 7.767814 | 35.509 | 13.988 | 32.88071 | #DIV/0! | #DIV/0! | 461.4% | 254.0645 | 100.1848 | 256.4433 | 25.97%
2016.8.1 | 乙 | 3:00 | [38 empty] | 0 | [8 empty] | #DIV/0! |  |  |  | 0 |  | 乙
| 丙 | 9:00 | [53 empty] | 丙
15:00
| 甲 | 21:00 | [53 empty] | 甲
2016.8.2 |  | 27:00 | [47 empty] | #DIV/0! |  |  |  | 0
| 乙 | 33:00 | [53 empty] | 乙
39:00
| 丙 | 45:00 | [53 empty] | 丙
2016.8.3 |  | 51:00 | [47 empty] | #DIV/0! |  |  |  | 0
| 甲 | 57:00 | [53 empty] | 甲
63:00
| 乙 | 69:00 | [53 empty] | 乙
2016.8.4 |  | 75:00 | [47 empty] | #DIV/0! |  |  |  | 0
| 丙 | 81:00 | [53 empty] | 丙
87:00
| 甲 | 93:00 | [53 empty] | 甲
2016.8.5 |  | 99:00 | [47 empty] | #DIV/0! |  |  |  | 0
| 乙 | 105:00 | [53 empty] | 乙
111:00
| 丙 | 117:00 | [53 empty] | 丙
2016.8.6 |  | 123:00 | [47 empty] | #DIV/0! |  |  |  | 0
| 甲 | 129:00 | [53 empty] | 甲
135:00
| 乙 | 141:00 | [53 empty] | 乙
2016.8.7 |  | 147:00 | [47 empty] | #DIV/0!
| 丙 | 153:00 | [53 empty] | 丙
159:00
| 甲 | 165:00 | [53 empty] | 甲
2016.8.8 |  | 171:00 | [47 empty] | #DIV/0! |  |  |  | 0
| 乙 | 177:00 | [53 empty] | 乙
|  | 183:00 | [46 empty] | #DIV/0!
| 丙 | 189:00 | [46 empty] | #DIV/0! | [6 empty] | 丙
2016.8.9 |  | 195:00 | [46 empty] | #DIV/0! | #DIV/0! |  |  |  | 0
| 甲 | 201:00 | [46 empty] | #DIV/0! | [6 empty] | 甲
|  | 207:00 | [46 empty] | #DIV/0!
| 乙 | 213:00 | [46 empty] | #DIV/0! | [6 empty] | 乙
2016.8.10 |  | 219:00 | [46 empty] | #DIV/0! | #DIV/0! |  | 47.84 | 0 | 47.84 | 0%
| 丙 | 225:00 | [46 empty] | #DIV/0! | [6 empty] | 丙
|  | 231:00 | [46 empty] | #DIV/0!
| 甲 | 237:00 | 23 | 37 | 38 |  |  |  |  | 2 | [7 empty] | 41.33 | 12.07 | 8.02 | 38.5 | [9 empty] | 59.13 | 42.21 | 3.96 | [15 empty] | 71.39% | [6 empty] | 甲
2016.8.11 |  | 243:00 | [13 empty] | 47.82 | 40.97 | 40.48 | 13.38 | 5.6 | 41.5 | 6.85 | 8.27 | 0.321 | 0.087 | 5.83 | 0.656 | 1.353 | 0.273 | 0.176 | 62.85 | 50.77 | 3.13 | 8.91 | 10.53 | 0.657 | 0.115 | 4.17 | 0.074 | 0.21 | 0.32 | 0.09 |  | 7.75 | 34.19 | 13.38 | 28.32 | 7.08 | 80.78% | 92.73% | 78% | 242.94 | 11.3 | 254.24 | 4.445%
| 乙 | 249:00 | 23 | 37 | 38 |  |  |  |  | 2 | [7 empty] | 41.28 | 16.78 | 8.2 | 40 | [9 empty] | 61.69 | 45.11 | 1.93 | [15 empty] | 73.12% | [6 empty] | 乙
|  | 255:00 | [15 empty] | 42.21 | 14.42 | 8 | 38.5 | [9 empty] | 62.55 | 48.73 | 2.7 | [15 empty] | 77.91%
| 丙 | 261:00 | 23 | 37 | 38 |  |  |  |  | 2 | [7 empty] | 39.34 | 15.53 | 7.9 | 41 | [9 empty] | 55.42 | 40.17 | 7.38 | [15 empty] | 72.48% | [6 empty] | 丙
2016.8.12 |  | 267:00 | [13 empty] | 33.87 | 42.91 | 39.88 | 15.55 | 8.2 | 40 | 6.92 | 8.81 | 0.398 | 0.089 | 4.7 | 0.634 | 2.161 | 0.463 | 0.074 | 56.66 | 37.05 | 5.76 | 9.26 | 11.49 | 0.576 | 0.114 | 3.53 | 0.217 |  |  | 0.012 | 0.007 | 10.13 | 36.69 | 14.99 | 26.93 | 6.64 | 65.39% | 75.91% | 76.33% | 244.78 | 71.72 | 316.5 | 22.66%
| 甲 | 273:00 | 23 | 37 | 38 |  |  |  |  | 2 | [7 empty] | 39.58 | 14.86 | 7.9 | 39 | [9 empty] | 59.75 | 43.46 | 2.56 | [15 empty] | 72.74% | [6 empty] | 甲
|  | 279:00 | [15 empty] | 39.19 | - | 8.3 | 41 | [9 empty] | 54.94 | 37.45 | - | [15 empty] | 68.17%
| 乙 | 285:00 | [15 empty] | 41.4 | 15.23 | 8.1 | 39 | [9 empty] | 62.32 | 45.95 | 1.99 | [15 empty] | 73.73% | [6 empty] | 乙
2016.8.13 |  | 291:00 | [13 empty] | 53.85 | 42.54 | 41.05 | 15.78 | 8 | 41 | 6.55 | 8.28 | 0.395 | 0.087 | 5.88 | 0.504 | 1.473 | 0.219 | 0.058 | 52.07 | 26.49 | 9.6 | 8.86 | 10.04 | 0.528 | 0.102 | 4.23 | 0.263 | 0.39 | 0.35 | 0.015 |  | 1.73 | 37.17 | 14.78 | 33.52 | 8.6 | 50.87% | 58.86% | 77.33% | 320.6 | 71.18 | 391.78 | 18.17%
| 丙 | 297:00 | 23 | 37 | 38 |  |  |  |  | 2 | [7 empty] | 42.63 | 15.49 | 7.8 | 39 | [9 empty] | 53.14 | 20.12 | 7.69 | [15 empty] | 37.86% | [6 empty] | 丙
|  | 303:00 | [15 empty] | 41.86 |  | 7.6 | 40 | [9 empty] | 55.7 | 29.88 | [16 empty] | 53.64%
| 甲 | 309:00 | 23 | 37 | 38 |  |  |  |  | 2 | [7 empty] | 39.89 | 15.07 | 8.2 | 38 | [9 empty] | 52.3 | 25.14 | 5.47 | [15 empty] | 48.07% | [6 empty] | 甲
2016.8.14 |  | 315:00 | [13 empty] | 38.46 | 45.32 | 40.51 | 14.8 | 8 | 39 | 6.94 | 7.81 | 0.31 | 0.087 | 5.64 | 0.614 | 1.353 | 0.264 | 0.083 | 57.73 | 38.08 | 3.65 | 9.09 | 10.8 | 0.435 | 0.114 | 4.23 | 0.144 |  |  | 0.013 | 0.005 | 0.76 | 36.29 | 16.53 |  |  | 65.96% | 83.54% | 75.67% | 379.58 | 93.72 | 473.3 | 19.8%
| 乙 | 321:00 | 23 | 37 | 38 |  |  |  |  | 2 | [7 empty] | 38.67 | 16.48 | 9.7 | 37 | [9 empty] | 49.01 | 26.97 | 12.53 | [15 empty] | 55.03% | [6 empty] | 乙
|  | 327:00 | [15 empty] | 38.51 |  | 8.5 | 39 | [9 empty] | 52.9 | 33.4 | [16 empty] | 63.14%
| 丙 | 333:00 | 23 | 37 | 38 |  |  |  |  | 2 | [7 empty] | 36.25 |  | 8.3 | 38 | [9 empty] | 46.21 | 16.18 | [16 empty] | 35.01% | [6 empty] | 丙
2016.8.15 |  | 339:00 | [13 empty] | 44.33 | 44.29 | 37.96 | 23.24 | 8.5 | 39 | 7.21 | 7.91 | 0.64 | 0.083 | 4.269 | 0.406 | 1.507 | 0.279 | 0.083 | 51.03 | 24.17 | 12.89 | 9.24 | 9.8 | 0.69 | 0.101 | 2.56 | 0.027 |  |  | 0.015 | 0.279 | 0.84 | 36.29 | 14.58 |  |  | 47.36% | 95.05% | 76% | 315.62 | 58.22 | 373.84 | 15.57%
| 甲 | 345:00 | 23 | 37 | 38 |  |  |  |  | 2 | [7 empty] | 44.18 | 14.52 | 8.2 | 41 | [9 empty] | 53.58 | 24.67 | 6.63 | [15 empty] | 46.04% | [6 empty] | 甲
|  | 351:00 | [15 empty] | 37.36 | 19.85 | 8.6 | 40 | [9 empty] | 49.95 | 22.34 | 11.29 | [15 empty] | 44.72%
| 乙 | 357:00 | 23 | 37 | 38 |  |  |  |  | 2 | [7 empty] | 37.67 | 16.3 | 8.7 | 38 | [9 empty] | 58.28 | 40.35 | 4.43 | [15 empty] | 69.23% | [6 empty] | 乙
2016.8.16 |  | 363:00 | [15 empty] | 37.36 | 15.33 | 8.1 | 42 | 7.32 | 7.17 | 0.244 | 0.085 |  | 0.515 |  |  |  | 55.04 | 39.32 | 8.61 | 10.04 | 10.03 | 0.64 | 0.116 | 3.63 | 0.165 | 0.52 | 0.53 |  |  | 1.17 | 36.72 | 13.76 | 33.58 | 8.9 | 71.44% | 78.25% | 76.33% | 346.92 | 73.78 | 420.7 | 17.54%
| 丙 | 369:00 | 23 | 36 | 38 |  |  |  |  | 3 | [7 empty] | 38.47 | 16.58 | 7.9 | 41 | [9 empty] | 54.41 | 33.84 | 8.44 | [15 empty] | 62.19% | [6 empty] | 丙
|  | 375:00 | [15 empty] | 39.7 | 17.3 | 8.1 | 40 | [9 empty] | 55.65 | 38.22 | 7.37 | [15 empty] | 68.68%
| 甲 | 381:00 | 23 | 36 | 38 |  |  |  |  | 3 | [7 empty] | 37.52 | 17.54 | 8.3 | 42 | [9 empty] | 44.31 | 12.76 | 13.62 | [15 empty] | 28.8% | [6 empty] | 甲
2016.8.17 |  | 387:00 | [13 empty] | 46.53 | 51.96 | 38.14 | 17.73 | 8 | 40 |  |  | 0.27 |  | 3.4 |  |  |  |  | 59.14 | 41.28 | 3.98 |  |  | 0.62 |  | 2.56 | [6 empty] | 33.53 | 13.07 |  |  | 69.8% | #DIV/0! | 77.33% | 219.6 | 95.24 | 314.84 | 30.25%
| 乙 | 393:00 | 23 | 36 | 38 |  |  |  |  | 3 | [7 empty] | 38.13 | 17.58 | 7.9 | 43 | [9 empty] | 59.29 | 48.38 | 5.7 | [15 empty] | 81.6% | [6 empty] | 乙
|  | 399:00 | [15 empty] | 37.75 | 18.97 | 8.1 | 42 | [9 empty] | 61.14 | 53.83 | 4.93 | [15 empty] | 88.04%
| 丙 | 405:00 | 23 | 36 | 38 |  |  |  |  | 3 | [38 empty] | #DIV/0! | [6 empty] | 丙
2016.8.18 |  | 411:00 | [13 empty] | 43.24 | 41.69 | [31 empty] | #DIV/0! | #DIV/0! |  | 63.7 | 24.1 | 87.8 | 27.45%
| 甲 | 417:00 | [46 empty] | #DIV/0! | [6 empty] | 甲
|  | 423:00 | [46 empty] | #DIV/0!
| 乙 | 429:00 | 23 | 36 | 38 |  |  |  |  | 3 | [7 empty] | 39.22 | 16.03 | 8.5 | 43 | [9 empty] | 60.52 | 51.87 | 4.45 | [15 empty] | 85.71% | [6 empty] | 乙
2016.8.19 |  | 435:00 | [13 empty] | 55.13 | 40.92 | 39.83 | 18.5 | 8.3 | 44 | 7.27 | 7.77 | 0.54 | 0.12 | 4.03 | 1.689 | 0.556 | 0.069 | 0.338 | 59.13 | 43.43 |  | 9.7 | 10.82 | 0.64 | 0.121 | 4.03 | 0.138 | 0.32 | 0.3 | 0.007 |  | 0.81 | 36.08 | 14.58 | 35.24 | 8.93 | 73.45% | 94.5% | 76% | 245.26 | 156.84 | 402.1 | 39.01%
| 丙 | 441:00 | 23 | 38 | 36 |  |  |  |  | 3 | [7 empty] | 36.84 | 23.4 | 8.1 | 43 | [9 empty] | 54.8 | 35.91 | 9.53 | [15 empty] | 65.53% | [6 empty] | 丙
|  | 447:00 | [15 empty] | 36.61 | 17.36 | 8.7 | 44 | [9 empty] | 44.92 | 24.05 | 9.81 | [15 empty] | 53.54%
| 甲 | 453:00 | 23 | 38.5 | 36 |  |  |  |  | 2.5 | [7 empty] | 37.91 | 16.94 | 7.96 | 42 | [9 empty] | 49.56 | 27.2 | 6.97 | [15 empty] | 54.88% | [6 empty] | 甲
2016.8.20 |  | 195:00 | [13 empty] | 37.98 | 41.14 | 36.36 | 15.84 | 8.3 | 40 | 6.68 | 7.78 | 0.417 | 0.087 | 3.82 | 1.112 | 2.841 | 0.481 | 0.098 | 48.02 | 19.35 | 8.83 | 8.68 | 9.83 | 0.168 | 0.107 | 4.24 | 0.323 | 0.64 | 0.48 | 0.016 | 0.038 | 1.07 | 37.78 | 14.32 | 33.92 | 8.78 | 40.3% | 78.01% | 76.33% | 338.44 | 64.54 | 402.98 | 16.02%
| 乙 | 201:00 | 23 | 38.5 | 36 |  |  |  |  | 2.5 | [7 empty] | 41.53 | 13.79 | 8.2 | 41 | [9 empty] | 57.75 | 37.26 | 3.94 | [15 empty] | 64.52% | [6 empty] | 乙
|  | 207:00 | [15 empty] | 41.38 |  | 8.1 | 42 | [9 empty] | 61.6 | 52.5 | [16 empty] | 85.23%
| 丙 | 213:00 | 23 | 38.5 | 36 |  |  |  |  | 2.5 | [7 empty] | 37.83 |  | 8.2 | 40 | [9 empty] | 56.51 | 39.84 | [16 empty] | 70.5% | [6 empty] | 丙
2016.8.21 |  | 219:00 | [13 empty] | 41.5 | 42.4 | 38.14 | 20.34 | 8.1 | 42 | 7.11 | 8.89 | 0.58 | 0.093 | 3.4 | 0.516 | 1.579 | 0.278 | 0.077 | 59.6 | 46.73 | 4.09 | 10 | 12.44 | 0.75 | 0.127 | 2.56 | 0.071 | 0.31 | 0.37 | 0.005 | - | 0.99 | 35.66 | 13.38 | 35.43 | 9 | 78.41% | 91.19% | 75.67% | 412.8 |  | 412.8 | 0%
| 甲 | 225:00 | 23 | 40 | 34 |  |  |  |  | 3 | [7 empty] | 37.91 | 17.66 | 7.9 | 40.5 | [9 empty] | 56.05 | 37.88 | 5.86 | [15 empty] | 67.58% | [6 empty] | 甲
|  | 231:00 | [15 empty] | 39.76 | 15.91 | 8.3 | 43 | [9 empty] | 59.6 | 45.5 | 3.71 | [15 empty] | 76.34%
| 乙 | 237:00 | 23 | 40 | 34 |  |  |  |  | 3 | [7 empty] | 39 | 15.15 | 8 | 44 | [9 empty] | 57.18 | 41.03 | 6.9 | [15 empty] | 71.76% | [6 empty] | 乙
2016.8.22 |  | 243:00 | [13 empty] | 25.23 | 51.57 | 38.64 | 15.44 | 7.8 | 42 | 6.83 | 8.47 | 0.118 | 0.089 | 4.24 | 0.524 | 1.517 | 0.302 | 0.081 | 61.3 | 52.14 | 4.54 | 10.17 | 11.01 | 0.548 | 0.123 | 2.76 | 0.042 | 0.31 | 0.39 |  |  | 1.17 | 36.51 | 14.52 | 33.32 | 8.34 | 85.06% | 94.95% | 76% | 233.36 | 165.46 | 398.82 | 41.49%
| 丙 | 249:00 | 23 | 40 | 34 |  |  |  |  | 3 | [7 empty] | 39.35 | 20.68 | 7.9 | 42 | [9 empty] | 59.52 | 48.25 | 7.09 | [15 empty] | 81.07% | [6 empty] | 丙
|  | 255:00 | [15 empty] | 39.65 | 19.42 | 8.1 | 43 | [9 empty] | 59.29 | 44.66 | 4.87 | [15 empty] | 75.32%
| 甲 | 261:00 | 23 | 40 | 34 |  |  |  |  | 3 | [7 empty] | 39.84 | 17.22 | 8.4 | 41 | [9 empty] | 60.76 | 50.95 | 4.49 | [15 empty] | 83.85% | [6 empty] | 甲
2016.8.23 |  | 267:00 | [13 empty] | 25.93 | 43.56 | 39.6 | 16.28 | 8 | 43 | 6.8 | 8.38 | 0.209 | 1.089 | 4.67 | 0.523 | 1.18 | 0.204 | 0.071 | 59.98 | 48.58 | 4.56 | 9.55 | 12.01 | 0.492 | 0.123 | 3.82 | 0.078 |  |  | 0.006 |  | 0.8 | 32.6 | 15.98 | 32.08 | 8.94% | 80.99% | 90.15% | 77% | 262.34 | 163.34 | 425.68 | 38.37%
| 乙 | 273:00 | 25 | 42 | 31 |  |  |  |  | 2 | [7 empty] | 36.6 | 18.07 | 9 | 35 | [9 empty] | 53.27 | 38.6 | 8.95 | [15 empty] | 72.46% | [6 empty] | 乙
|  | 279:00 | [15 empty] | 37.52 | 20.45 | 8.6 | 40 | [9 empty] | 58.52 | 42.92 | 5.51 | [15 empty] | 73.34%
| 丙 | 285:00 | [15 empty] | 41.47 | 16.25 | 7.4 | 37 | [9 empty] | 59.09 | 37.42 | 4.47 | [15 empty] | 63.33% | [6 empty] | 丙
2016.8.24 |  | 291:00 | [13 empty] | 42.03 | 41.04 | 41.24 | 16.72 | 6.5 | 40 | 6.42 | 8.19 | 0.498 | 0.088 | 3.4 | 0.447 | 1.29 | 0.209 | 0..059 | 62.83 | 43.86 | 3 | 8.32 | 11.28 | 0.697 | 0.117 | 2.97 | 0.087 | 0.41 | 0.4 |  |  | 1.27 | 35.66 | 13.3 | 33.58 | 8.16 | 69.81% | 87.22% | 78.33% | 245.32 | 186.46 | 431.78 | 43.18%
| 甲 | 297:00 | 25 | 42 | 31 |  |  |  |  | 2 | [7 empty] | 42.21 | 14.49 | 8.3 | 40 | [9 empty] | 60.37 | 34.66 | 2.61 | [15 empty] | 57.41% | [6 empty] | 甲
|  | 303:00 | [15 empty] | 41.67 | 15.18 | 7.7 | 41 | [9 empty] | 60.99 | 36.73 | 2.46 | [15 empty] | 60.22%
| 乙 | 309:00 | 25 | 42 | 31 |  |  |  |  | 2 | [7 empty] | 43.46 | 14.46 | 7.9 | 39 | [9 empty] | 57.67 | 35.2 | 4.66 | [15 empty] | 61.04% | [6 empty] | 乙
2016.8.25 |  | 315:00 | [15 empty] | 42.92 | 14.13 | 7.6 | 41 | 6.1 | 8.44 | 0.353 | 0.092 | 4.91 | 0.367 | 1.046 | 0.411 | 0.059 | 55.74 | 35.41 | 7.39 | 9.61 | 10.4 | 0.515 | 0.11 | 3.84 | 0.124 | 0.41 | 0.37 | 0.007 | 0.005 | 2.19 | 35.01 | 12.59 | 30.42 | 8.01 | 63.53% | 73.98% | 76% | 214.02 | 132.68 | 346.7 | 38.27%
| 丙 | 321:00 | 25 | 41 | 32 |  |  |  |  | 2 | [7 empty] | 40.35 | 15.14 | 7.8 | 42 | [9 empty] | 59.6 | 45.69 | 3.97 | [15 empty] | 76.66% | [6 empty] | 丙
|  | 327:00 | [15 empty] | 41.12 | 16.06 | 7.6 | 41 | [9 empty] | 61.6 | 48.77 | 2.39 | [15 empty] | 79.17%
| 甲 | 333:00 | 25 | 41 | 32 |  |  |  |  | 2 | [7 empty] | 40.2 | 15.55 | 7.9 | 42 | [9 empty] | 58.36 | 42.63 | 6.13 | [15 empty] | 73.05% | [6 empty] | 甲
2016.8.26 |  | 339:00 | [13 empty] | 43.05 | 38.06 | 40.58 | 14.75 | 7.6 | 41 | 6.54 | 8.96 | 0.41 | 0.087 | 4.7 | 0.374 | 1.548 | 0.266 | 0.068 | 60.61 | 44.18 | 2.2 | 9.36 | 12.83 | 0.61 | 0.117 | 3.03 | 0.074 | 0.28 | 0.38 | 0.04 |  | 0.96 | 33.33 | 14.21 | 34.4 | 9.16 | 72.89% | 86.75% | 77% | 237.74 | 120.16 | 357.9 | 33.57%
| 乙 | 345:00 | 25 | 41 | 32 |  |  |  |  | 2.7 | [7 empty] | 41.53 | 15.39 | 6.3 | 42 | [9 empty] | 60.7 | 39.01 | 3.29 | [15 empty] | 64.27% | [6 empty] | 乙
|  | 351:00 | [15 empty] | 42.76 | 14.63 | 6.5 | 40 | [9 empty] | 59.6 | 46.93 | 5.68 | [15 empty] | 78.74%
| 丙 | 357:00 | 25 | 41 | 32 |  |  |  |  | 2.7 | [7 empty] | 40.35 | 15.28 | 7.1 | 41 | [9 empty] | 58.37 | 39.12 | 4.48 | [15 empty] | 67.02% | [6 empty] | 丙
2016.8.27 |  | 363:00 | [13 empty] | 38.73 | 42.28 | 40.73 | 15 | 6.8 | 40 | 6.67 | 9.4 | 0.36 | 0.087 | 4.3 | 0.391 | 1.29 | 0.283 | 0.071 | 56.13 | 27.21 | 7.41 | 8.15 | 10.73 | 0.492 | 0.109 | 3.44 | 0.325 | 0.58 | 0.45 | 0.01 | 0.013 | 0.95 | 34.65 | 13.2 | 33.76 | 8.49 | 48.48% | 39.68% | 76.67% | 256.24 | 118.4 | 374.64 | 31.6%
| 甲 | 369:00 | 25 | 40.3 | 32 |  |  |  |  | 2.7 | [7 empty] | 40.2 | 15.2 | 7.2 | 42 | [9 empty] | 58.12 | 35.59 | 3.45 | [15 empty] | 61.24% | [6 empty] | 甲
|  | 375:00 | [15 empty] | 40.12 | 14.77 | 6.9 | 40 | [9 empty] | 59.13 | 40.56 | 4.32 | [15 empty] | 68.59%
| 乙 | 381:00 | 25 | 41 | 32 |  |  |  |  | 2.7 | [7 empty] | 41.69 | 13.32 | 7.1 | 41 | [9 empty] | 58.36 | 32.63 | 3.4 | [15 empty] | 55.91% | [6 empty] | 乙
2016.8.28 |  | 387:00 | [13 empty] | 47.44 | 39.15 | 41.84 | 15.15 | 6.5 | 43 | 6.47 | 8.72 | 0.441 | 0.088 | 3.66 | 0.699 | 1.959 | 0.296 | 0.06 | 57.9 | 43.64 | 4.79 | 10.35 | 11.18 | 0.527 | 0.115 | 4.73 | 0.096 | 0.45 | 0.47 |  | 0.005 | 0.87 | 36.58 | 13.2 | 35.83 | 8.57 | 75.37% | 90.08% | 80% | 237 | 147.02 | 384.02 | 38.28%
| 丙 | 393:00 | 25 | 41 | 32 |  |  |  |  | 2.7 | [7 empty] | 41.46 | 16.16 | 6.7 | 42 | [9 empty] | 60.29 | 45.8 | 3.94 | [15 empty] | 75.97% | [6 empty] | 丙
|  | 399:00 | [15 empty] | 41.02 | 16.01 | 6.5 | 41 | [9 empty] | 60.13 | 50.23 | 4.24 | [15 empty] | 83.54%
| 甲 | 405:00 | 25 | 40.3 | 32 |  |  |  |  | 2.7 | [7 empty] | 41.53 | 14.34 | 6.8 | 42 | [9 empty] | 60.91 | 40.35 | 1.52 | [15 empty] | 66.25% | [6 empty] | 甲
2016.8.29 |  | 411:00 | [13 empty] | 45.2 | 40.04 | 40.76 | 15.47 | 6.5 | 43 | 6.97 | 8.98 | 0.31 | 0.084 | 5.16 | 0.325 | 1.205 | 0.202 | 0.075 | 61.53 | 46.94 | 2.13 | 9.2 | 11.81 | 0.49 | 0.134 | 3.87 | 0.046 |  |  | 0.003 |  | 0.84 | 32.71 | 13.4 |  |  | 76.29% | 90.62% | 79% | 304.14 | 59.36 | 363.5 | 16.33%
| 乙 | 417:00 | 25 | 40.3 | 32 |  |  |  |  | 2.7 | [7 empty] | 39.37 | 17.45 | 6.3 | 40 | [9 empty] | 60.7 | 46.32 | 4.05 | [15 empty] | 76.31% | [6 empty] | 乙
|  | 423:00 | [15 empty] | 41.07 | 15.93 | 7.2 | 41 | [9 empty] | 62.99 | 54.96 | 3.1 | [15 empty] | 87.25%
| 丙 | 429:00 | 25 | 40.3 | 32 |  |  |  |  | 2.7 | [7 empty] | 41.78 | 14.49 | 6.8 | 42 | [9 empty] | 61.54 | 48.96 | 2.81 | [15 empty] | 79.56% | [6 empty] | 丙
2016.8.30 |  | 435:00 | [13 empty] | 39.88 | 38.24 | 41.23 | 14.46 | 7.1 | 43 | 6.97 | 8.69 | 0.353 | 0.09 | 4.52 | 0.515 | 2.132 | 0.35 | 0.07 | 64.26 | 54.56 | 2.71 | 9.18 | 11.14 | 0.531 | 0.124 | 3.22 | 0.082 |  |  | 0.001 |  | 0.62 | 36.15 | 13.2 | - | - | 84.91% | 89.78% | 76.33% | 191.28 | 199.34 | 390.62 | 51.03%
| 甲 | 441:00 | 25 | 40.5 | 32 |  |  |  |  | 2.5 | [7 empty] | - | - | - | - | [9 empty] | - | - | - | [15 empty] | #VALUE! | [6 empty] | 甲
|  | 447:00 | [15 empty] | 40.58 | 15.83 | 6.8 | 42 | [9 empty] | 61.11 | 47.29 | 2.08 | [15 empty] | 77.39%
| 乙 | 21:00 | 25 | 40.5 | 32 |  |  |  |  | 2.5 | [7 empty] | 40.76 | 14.36 | 7 | 41 | [9 empty] | 59.91 | 44.88 | 4.73 | [15 empty] | 74.91% | [6 empty] | 乙
2016.8.31 |  | 3:00 | [15 empty] | 40.78 | 15.3 | 6.9 | 43 | 6.91 | 8.28 | 0.319 | 0.087 | 4.95 | 0.745 |  |  |  | 64.38 | 51.05 | 1.06 | 9.52 | 11.76 | 0.439 | 0.122 | 3.66 | 0.033 |  |  |  |  | 0.82 | 36.58 | 12.79 | - | - | 79.29% | 97.19% | 77.67 | 229.9 | 91.02 | 320.92 | 28.36%
| 丙 | 417:00 | 25 | 40.5 | 32 |  |  |  |  | 2.5 | [7 empty] | 42 | 15.01 | 6.7 | 41 | [9 empty] | 63.61 | 51.98 | 1.24 | [15 empty] | 81.72% | [6 empty] | 丙
|  | 423:00 | [15 empty] | 41.84 | 14.48 | 6.5 | 42 | [9 empty] | 62.07 | 46.22 | 1.61 | [15 empty] | 74.46%
| 甲 | 429:00 | [46 empty] | #DIV/0! | [6 empty] | 甲
Note on AU6: 作者:
Note on E103: 作者: 8:46调整配比

## 班组指标考核
8月份各班指标考核
项目 | 时间 | 班次 | 转底炉 | [8 empty] | 成品 |  |  | 锅炉 |  |  |  | 备注(每天生产情况)
数据 |  |  | 金属化率(%) |  | 脱锌率(%) | 混合料含C（%） |  | 生球水分 | 生球落下强度 | 干燥后水分 | 干燥后落下强度 | 成品球（t） | 压球/热返产量（t） | 成品球与压球合计 | ZnO（%） | 溶解氧 | 炉水磷酸根
日期
2016.8.1 | 0:00-8:00 | [12 empty] | 0
| 8:00-20:00 | 丙班 | [11 empty] | 0
| 20:00-8:00 | 甲班 | [11 empty] | 0
2016.8.2 | 8:00-20:00 | 乙班 | [11 empty] | 0
| 20:00-8:00 | 丙班 | [11 empty] | 0
2016.8.3 | 8:00-20:00 | 甲班 | [11 empty] | 0
| 20:00-8:00 | 乙班 | [11 empty] | 0
2016.8.4 | 8:00-20:00 | 丙班 | [11 empty] | 0
| 20:00-8:00 | 甲班 | [11 empty] | 0
2016.8.5 | 8:00-20:00 | 乙班 | [11 empty] | 0
| 20:00-8:00 | 丙班 | [11 empty] | 0
2016.8.6 | 8:00-20:00 | 甲班 | [11 empty] | 0
| 20:00-8:00 | 乙班 | [11 empty] | 0
2016.8.7 | 8:00-20:00 | 丙班 | [11 empty] | 0
| 20:00-8:00 | 甲班 | [11 empty] | 0
2016.8.8 | 8:00-20:00 | 乙班 | [11 empty] | 0
| 20:00-8:00 | 丙班 | [11 empty] | 0
2016.8.9 | 8:00-20:00 | 甲班 | [11 empty] | 0
| 20:00-8:00 | 乙班 | [11 empty] | 0
2016.8.10 | 8:00-20:00 | 丙班 | [9 empty] | 47.84 | 0 | 47.84
| 20:00-8:00 | 甲班 | [9 empty] | 85.62 | 0 | 85.62 |  |  | 19.14 | 21.42
2016.8.11 | 8:00-20:00 | 乙班 | 71.39 | 80.78 | 92.73 | 12.07 | 13.38 |  |  |  |  | 147.03 | 11.3 | 158.33 | 13.38 | 26.8 | 19.23 | 19.06
| 20:00-8:00 | 丙班 | 73.12 | 77.91 |  | 146.78 | 14.42 |  |  |  |  | 125.72 | 17.5 | 143.22 |  |  | 20.7 | 19.32
2016.8.12 | 8:00-20:00 | 甲班 | 72.48 | 65.39 | 75.91 | 15.53 | 15.55 |  |  |  |  | 124 | 20.76 | 144.76 | 14.99 | - | 15.09 | 15.6 | 22:16—22:36、23:05—23:47停生球，处理耐材脱落，堵冷却机出料口
| 20:00-8:00 | 乙班 | 72.74 | 68.17 |  | 14.86 | - |  |  |  |  | 147.64 | 63.66 | 211.3 |  |  | 10.32 | 14.96
2016.8.13 | 8:00-20:00 | 丙班 | 73.73 | 50.87 | 58.68 | 15.23 | 15.78 |  |  |  |  | 212.92 | 40.98 | 253.9 | 14.78 | 8.3 | 14.71 | 16.88
| 20:00-8:00 | 甲班 | 37.86 | 53.64 |  | 15.49 | [5 empty] | 202.2 | 42.5 | 244.7 |  |  | 15.85 | 15.32
2016.8.14 | 8:00-20:00 | 乙班 | 48.07 | 65.96 | 83.54 | 15.07 | 14.8 |  |  |  |  | 138.68 | 32.54 | 171.22 | 16.53 |  | 13.82 | 14.55 | 9:29-10:09停生球处理强力混
| 20:00-8:00 | 丙班 | 55.03 | 63.14 |  | 16.48 | [5 empty] | 126.44 | 37.36 | 163.8 |  |  | 19.24 |  | 23：41—0:00停生球处理圆筒冷却机出料口堵
2016.8.15 | 8:00-20:00 | 甲班 | 46.04 | 44.72 | 95.05 | [6 empty] | 188.42 | 39.54 | 227.96 | 14.58 | 12.6 | 16.75 | 14.63
| 20:00-8:00 | 乙班 | 69.23 | 71.44 | [7 empty] | 152.42 | 36.18 | 188.6 |  |  | 15 | 13.76
2016.8.16 | 8:00-20:00 | 丙班 | 62.19 | 53.64 | 78.25 | 16.3 | 15.33 |  |  |  |  | 212.92 | 40.98 | 253.9 | 13.76 |  | 17.74
| 20:00-8:00 | 甲班 | 28.8 | 69.8 |  | 15.49 | [5 empty] | 133.04 | 31.3 | 164.34 |  |  | 16.07 | 14.93
2016.8.17 | 8:00-20:00 | 乙班 |  |  |  | 17.54 | 17.73 |  |  |  |  | 129.66 | 63.94 | 193.6 |  |  | 16.35 | 15.24 | 15:32停生球检修
| 20:00-8:00 | 丙班 | [9 empty] | 25.02 | 24.1 | 49.12
2016.8.18 | 8:00-20:00 | 甲班 | [11 empty] | 0
| 20:00-8:00 | 乙班 | [9 empty] | 152.74 | 33.9 | 186.64
2016.8.19 | 8:00-20:00 | 丙班 | 65.53 | 53.54 | 94.5 | 23.4 | 17.36 |  |  |  |  | 129.38 | 79.78 | 209.16 | 14.58 | 17.8 | 16.35 | 15.24 | 13:15—13:50停生球处理摆动布料器电机松动
| 20:00-8:00 | 甲班 | 54.88 | 40.3 | 78.01 | 16.94 | 15.84 |  |  |  |  | 26.54 | 71.72 | 98.26 |  |  | 12.73 | 17.65 | 2:10-2:47停生球，处理摆动布料器
2016.8.20 | 8:00-20:00 | 乙班 | [9 empty] | 185.44 | 35.98 | 221.42 | 14.32
| 20:00-8:00 | 丙班 | 70.5 | 78.41 | 91.19 | [6 empty] | 274.54 | 0 | 274.54 |  |  | 26.18 | 24.29
2016.8.21 | 8:00-20:00 | 甲班 | 67.58 | 76.34 |  | 17.66 | 15.91 |  |  |  |  | 183.12 | 0 | 183.12 | 13.38 | 11.4 | 22.49 | 21.43
| 20:00-8:00 | 乙班 | 71.76 | 85.06 |  | 15.15 | 15.44 |  |  |  |  | 161.42 | 43.58 | 205
2016.8.22 | 8:00-20:00 | 丙班 | 81.07 | 75.32 | 94.95 | 20.68 | 19.42 |  |  |  |  | 117.52 | 85.24 | 202.76 | 14.52 |  | 18.18 | 14.9
| 20:00-8:00 | 甲班 | 83.85 | 80.99 |  | 17.22 | 16.28 |  |  |  |  | 126.66 | 78.04 | 204.7 |  |  | 18.3 | 21.07
2016.8.23 | 8:00-20:00 | 乙班 | [9 empty] | 117.68 | 81.02 | 198.7
| 20:00-8:00 | 丙班 | 63.33 | 69.81 | 87.22 | 16.25 | 16.72 |  |  |  |  | 117.12 | 73.34 | 190.46 |  |  | 20.64 | 21.23
2016.8.24 | 8:00-20:00 | 甲班 | 57.41 | 60.22 |  | 14.49 | 15.18 |  |  |  |  | 132.8 | 106.34 | 239.14 | 13.3 |  | 18.61 | 19.2
| 20:00-8:00 | 乙班 |  |  | 73.98 | [6 empty] | 125.38 | 92.74 | 218.12
2016.8.25 | 8:00-20:00 | 丙班 | 76.66 | 79.17 |  | 15.14 | 16.06 |  |  |  |  | 92.68 | 87.34 | 180.02 | 12.59 | 24.3 | 16.43 | 16.91
| 20:00-8:00 | 甲班 | 73.05 | 72.89 | 86.75 | 15.55 | 14.75 |  | 15.55 |  |  | 89.08 | 69.42 | 158.5
2016.8.26 | 8:00-20:00 | 乙班 | 64.27 | 78.74 |  | 15.39 | 14.63 |  | 14.75 |  |  | 125.84 | 74.36 | 200.2 | 14.21 |  | 17.9 | 16.85
| 20:00-8:00 | 丙班 | 67.02 | 48.48 | 39.68 | 15.28 | 15 |  |  |  |  | 132.02 | 39.54 | 171.56 |  |  | 17.25 | 15.23
2016.8.27 | 8:00-20:00 | 甲班 | 61.24 | 68.59 |  | 15.2 | 14.77 |  |  |  |  | 127.1 | 78.86 | 205.96 | 13.2 | 15.1 | 15.83 | 14.73
| 20:00-8:00 | 乙班 | 55.91 | 75.37 | 90.08 | 13.32 | 15.15 |  |  |  |  | 129.62 | 82.56 | 212.18 |  |  | 16.21 | 15.34
2016.8.28 | 8:00-20:00 | 丙班 | 75.97 | 83.54 |  | 16.16 | 16.01 |  |  |  |  | 107.86 | 21.26 | 129.12 | 13.2 |  | 16.27 | 14.93
| 20:00-8:00 | 甲班 | 66.25 | 76.29 | 90.62 | 14.34 | 15.47 |  |  |  |  | 146.64 | 79.18 | 225.82
2016.8.29 | 8:00-20:00 | 乙班 | [9 empty] | 124.5 | 0 | 124.5 | 13.4
| 20:00-8:00 | 丙班 | 79.56 | 84.91 | 89.78 | 14.49 | 14.46 |  |  |  |  | 148.74 | 130.94 | 279.68 |  |  | 18.65 | 19.47 | 6:37—7:25强力混故障停48分，未报生产处
2016.8.30 | 8:00-20:00 | 甲班 | - | 77.39 |  | - | 15.83 |  |  |  |  | 114.66 | 92.78 | 207.44 |  |  |  |  | 8:25-9:18强力混堵料，报生产处（实际时间6:37-9:42）17:40-17:51,18:20-20:30处理摆动布料器小皮带卡死（未报生产处）
| 20:00-8:00 | 乙班 | [9 empty] | 115.38 | 29.04 | 144.42
2016.8.31 | 8:00-20:00 | 丙班 | 81.72 | 74.46 | 97.19 | 15.01 | 14.48 |  |  |  |  | 114.52 | 61.98 | 176.5 | 12.79 | 22.7 | 18.88 | 16.71 | 11:09-11:30停生球，换生筛辊；18:36停生球处理螺旋出料机出料口堵料，调度报生产处19:10停生球
| 20:00-8:00 | 甲班 | - | - | [9 empty] | 0 |  |  |  |  | 4:10上生球